## Printer Comparison
Printer Model | Build Volume (mm³) | Laser Count | Scan Speed (m/s) | Focus Diameter (µm) | Power Supply (A) | Power Consumption (kW) | Weight (kg)
EOS P 500 | 66000000 | 2 | 10 | 480 | 100 | N/A | 7000
EOS P 3 NEXT | 69360000 | 1 | 6 | 480 | 32 | 10 | N/A
EOS P 770 | 154280000 | 2 | 10 | 480 | 32 | 12 | N/A

## Material Comparison
Material | Tensile Strength (MPa) | Tensile Modulus (MPa) | Elongation at Failure (%) | Heat Deflection Temp (°C) | Key Use Case
LOCTITE IND406 | 55 | 1610 | 25 | 107 | Ductile end-use parts
HTM 140 | 56 | 3350 | 3.5 | 140 | Thermal molds and vulcanization
IND147 HDT230 | 75 | 3192 | 3 | 238 | High-temp tooling and fixtures
Evonik ST 6100 L | 89 | 3200 | 6 | 120 | Fixtures, connectors, and housings

## Summary
Technology Assessment Summary
The technology assessment compares three high-performance polymer printers from EOS: P 500, P 3 NEXT, and P 770. EOS P 500 and P 770 stand out for their dual-laser systems and higher scan speeds (10.0 m/s), suitable for high-throughput and complex geometries. The P 3 NEXT, while more compact and energy-efficient, offers a slower scan speed and smaller build volume, making it a better fit for constrained environments or lower volume applications. In terms of materials, LOCTITE IND406 offers exceptional elongation and moderate heat resistance, making it ideal for ductile end-use parts. HTM 140 is best suited for thermal molding due to its high HDT and rigidity. IND147 and Evonik ST 6100 L excel in high-strength and high-temperature applications, offering the rigidity and durability required in tooling and structural parts. This alignment between machine capability and material characteristics enables targeted recommendations for specific industrial applications.